## 无标题6
文物编号 | 纹饰 | 类型 | 颜色 | 表面风化 | 文物采样点 | 二氧化硅(SiO2) | 氧化钠(Na2O) | 氧化钾(K2O) | 氧化钙(CaO) | 氧化镁(MgO) | 氧化铝(Al2O3) | 氧化铁(Fe2O3) | 氧化铜(CuO) | 氧化铅(PbO) | 氧化钡(BaO) | 五氧化二磷(P2O5) | 氧化锶(SrO) | 氧化锡(SnO2) | 二氧化硫(SO2) | 分类 | 聚类成员编号 | 到聚类中心的距离
2 | 1 | 2 | 2 | 1 | 2 | 66.02687291 | 0 | 1.135234114 | 0.965050167 | 1.170434783 | 7.216086957 | 2.011906355 | 0 | 26.20093645 | 0 | 0 | 0.039799331 | 0 | 0 | 3 | 1 | 1.49413
8 | 3 | 2 | 8 | 1 | 8 | 49.88687291 | 0 | 0 | 0.105050167 | 0 | 2.826086957 | 0 | 9.5659699 | 7.450936455 | 28.42443144 | 0 | 0.219799331 | 0 | 1.372976589 | 3 | 1 | 0.69111
8 | 3 | 2 | 8 | 1 | 08严重风化点 | 34.35687291 | 0 | 0 | 1.815050167 | 0 | 2.596086957 | 0 | 2.2959699 | 11.22093645 | 27.81443144 | 3.331822742 | 0.379799331 | 0 | 13.82297659 | 3 | 2 | 2.39226
11 | 3 | 2 | 2 | 1 | 11 | 63.33687291 | 0 | 0.295234114 | 2.135050167 | 0.700434783 | 4.176086957 | 0 | 4.0859699 | 4.160936455 | 11.80443144 | 5.151822742 | 0.219799331 | 0 | 0 | 3 | 2 | 1.095
19 | 1 | 2 | 0 | 1 | 19 | 59.38687291 | 0 | 0 | 1.555050167 | 0.580434783 | 5.056086957 | 1.481906355 | 2.6659699 | 21.59093645 | 2.544431438 | 4.601822742 | 0.039799331 | 0 | 0 | 3 | 2 | 1.00787
20 | 1 | 2 | 2 | 0 | 20 | 37.36 | 0 | 0.71 | 0 | 0 | 5.45 | 1.51 | 4.78 | 9.3 | 23.55 | 5.75 | 0 | 0 | 0 | 4 | 2 | 0.59921
23 | 1 | 2 | 4 | 1 | 23未风化点 | 53.79 | 7.92 | 0 | 0.5 | 0.71 | 1.42 | 0 | 2.99 | 16.98 | 11.86 | 0 | 0.33 | 0 | 0 | 4 | 1 | 0.68987
24 | 3 | 2 | 8 | 0 | 24 | 31.94 | 0 | 0 | 0.47 | 0 | 1.59 | 0 | 8.46 | 29.14 | 26.23 | 0.14 | 0.91 | 0 | 0 | 4 | 1 | 0.88578
25 | 3 | 2 | 2 | 1 | 25未风化点 | 50.61 | 2.31 | 0 | 0.63 | 0 | 1.9 | 1.55 | 1.12 | 31.9 | 6.65 | 0.19 | 0.2 | 0 | 0 | 4 | 1 | 0.98565
26 | 3 | 2 | 8 | 1 | 26 | 49.53687291 | 0 | 0 | 0.065050167 | 0 | 2.186086957 | 0 | 9.7259699 | 8.300936455 | 29.44443144 | 0 | 0.299799331 | 0 | 0.752976589 | 3 | 1 | 0.68846
26 | 3 | 2 | 8 | 1 | 26严重风化点 | 33.46687291 | 0 | 0.485234114 | 1.635050167 | 0 | 2.666086957 | 0 | 2.7559699 | 8.690936455 | 32.64443144 | 1.811822742 | 0.469799331 | 0 | 14.74297659 | 3 | 1 | 1.57131
28 | 1 | 2 | 2 | 1 | 28未风化点 | 68.08 | 0 | 0.26 | 1.34 | 1 | 4.7 | 0.41 | 0.33 | 17.14 | 4.04 | 1.04 | 0.12 | 0.23 | 0 | 4 | 1 | 0.71576
29 | 1 | 2 | 2 | 1 | 29未风化点 | 63.3 | 0.92 | 0.3 | 2.98 | 1.49 | 14.34 | 0.81 | 0.74 | 12.31 | 2.03 | 0.41 | 0.25 | 0 | 0 | 4 | 1 | 0.23321
30 | 1 | 2 | 7 | 0 | 30部位1 | 34.34 | 0 | 1.41 | 4.49 | 0.98 | 4.35 | 2.12 | 0 | 39.22 | 10.29 | 0 | 0.35 | 0.4 | 0 | 4 | 1 | 1.58064
30 | 1 | 2 | 7 | 0 | 30部位2 | 36.93 | 0 | 0 | 4.24 | 0.51 | 3.86 | 2.74 | 0 | 37.74 | 10.35 | 1.41 | 0.48 | 0.44 | 0 | 4 | 1 | 2.40447
31 | 3 | 2 | 8 | 0 | 31 | 65.91 | 0 | 0 | 1.6 | 0.89 | 3.11 | 4.59 | 0.44 | 16.55 | 3.42 | 1.62 | 0.3 | 0 | 0 | 4 | 1 | 4.19849
32 | 3 | 2 | 1 | 0 | 32 | 69.71 | 0 | 0.21 | 0.46 | 0 | 2.36 | 1 | 0.11 | 19.76 | 4.88 | 0.17 | 0 | 0 | 0 | 4 | 1 | 0.53978
33 | 3 | 2 | 6 | 0 | 33 | 75.51 | 0 | 0.15 | 0.64 | 1 | 2.35 | 0 | 0.47 | 16.16 | 3.55 | 0.13 | 0 | 0 | 0 | 4 | 1 | 0.68965
34 | 3 | 2 | 6 | 1 | 34 | 65.52687291 | 0 | 0.335234114 | 0 | 0 | 3.106086957 | 0.621906355 | 0.6659699 | 25.32093645 | 7.194431438 | 0 | 0.069799331 | 0 | 0 | 3 | 1 | 0.42423
35 | 3 | 2 | 1 | 0 | 35 | 65.91 | 0 | 0 | 0.38 | 0 | 1.44 | 0.17 | 0.16 | 22.05 | 5.68 | 0.42 | 0 | 0 | 0 | 4 | 1 | 0.50395
36 | 3 | 2 | 6 | 1 | 36 | 69.31687291 | 3.686454849 | 0.225234114 | 0 | 0 | 3.086086957 | 0.471906355 | 0 | 20.38093645 | 8.024431438 | 0 | 0.069799331 | 0 | 0 | 3 | 1 | 0.43699
37 | 3 | 2 | 6 | 0 | 37 | 60.12 | 0 | 0.23 | 0.89 | 0 | 2.72 | 0 | 3.01 | 17.24 | 10.34 | 1.46 | 0.31 | 0 | 3.66 | 4 | 1 | 1.24115
38 | 3 | 2 | 6 | 1 | 38 | 62.67687291 | 2.846454849 | 0 | 0 | 0 | 4.056086957 | 0.441906355 | 0 | 28.08093645 | 6.984431438 | 0 | 0.259799331 | 0 | 0 | 3 | 1 | 0.39211
39 | 3 | 2 | 6 | 1 | 39 | 55.99687291 | 0 | 0 | 0 | 0 | 1.986086957 | 0 | 0.0359699 | 39.80093645 | 4.414431438 | 0 | 0.459799331 | 0 | 0 | 3 | 1 | 0.71066
40 | 3 | 2 | 0 | 1 | 40 | 46.45687291 | 0 | 0 | 0.495050167 | 0 | 1.936086957 | 0.341906355 | 0 | 48.98093645 | 3.884431438 | 0 | 0.529799331 | 0 | 0 | 3 | 1 | 0.5026
41 | 3 | 2 | 1 | 1 | 41 | 48.20687291 | 0 | 0.525234114 | 3.585050167 | 2.720434783 | 4.816086957 | 1.941906355 | 0 | 22.89093645 | 6.954431438 | 3.231822742 | 0.319799331 | 0 | 0 | 3 | 2 | 2.42307
42 | 1 | 2 | 2 | 1 | 42未风化点1 | 51.26 | 5.74 | 0.15 | 0.79 | 1.09 | 3.53 | 0 | 2.67 | 21.88 | 10.47 | 0.08 | 0.35 | 0 | 0 | 4 | 1 | 0.65286
42 | 1 | 2 | 2 | 1 | 42未风化点2 | 51.33 | 5.68 | 0.35 | 0 | 1.16 | 5.66 | 0 | 2.72 | 20.12 | 10.88 | 0 | 0 | 0 | 0 | 4 | 1 | 0.74404
43 | 3 | 2 | 2 | 1 | 43部位1 | 42.15687291 | 0 | 0 | 3.865050167 | 0.880434783 | 3.736086957 | 0.911906355 | 4.5059699 | 38.62093645 | 4.484431438 | 0 | 0.489799331 | 0 | 0 | 3 | 1 | 0.53281
43 | 3 | 2 | 2 | 1 | 43部位2 | 51.44687291 | 0 | 0 | 5.025050167 | 0.940434783 | 4.896086957 | 1.541906355 | 0.6659699 | 23.52093645 | 0.454431438 | 8.601822742 | 0.319799331 | 0 | 0 | 3 | 2 | 3.16051
44 | 1 | 2 | 2 | 1 | 44未风化点 | 60.74 | 3.06 | 0.2 | 2.14 | 0 | 12.69 | 0.77 | 0.43 | 13.61 | 5.22 | 0 | 0.26 | 0 | 0 | 4 | 1 | 0.41043
45 | 1 | 2 | 2 | 0 | 45 | 61.28 | 2.66 | 0.11 | 0.84 | 0.74 | 5 | 0 | 0.53 | 15.99 | 10.96 | 0 | 0.23 | 0 | 0 | 4 | 1 | 0.69026
46 | 1 | 2 | 2 | 0 | 46 | 55.21 | 0 | 0.25 | 0 | 1.67 | 4.79 | 0 | 0.77 | 25.25 | 10.06 | 0.2 | 0.43 | 0 | 0 | 4 | 1 | 0.62403
47 | 1 | 2 | 2 | 0 | 47 | 51.54 | 4.66 | 0.29 | 0.87 | 0.61 | 3.06 | 0 | 0.65 | 25.4 | 9.23 | 0.1 | 0.85 | 0 | 0 | 4 | 1 | 0.85588
48 | 1 | 2 | 0 | 1 | 48 | 83.07687291 | 2.266454849 | 0.405234114 | 1.445050167 | 1.530434783 | 15.13608696 | 1.181906355 | 0 | 0 | 4.504431438 | 0 | 0.099799331 | 1.288060201 | 0 | 3 | 1 | 0.72434
49 | 1 | 2 | 9 | 1 | 49 | 58.53687291 | 0 | 0 | 3.205050167 | 1.460434783 | 6.866086957 | 2.891906355 | 0 | 12.95093645 | 3.294431438 | 6.871822742 | 0.309799331 | 0 | 0 | 3 | 2 | 2.31359
49 | 1 | 2 | 9 | 1 | 49未风化点 | 54.61 | 0 | 0.3 | 2.08 | 1.2 | 6.5 | 1.27 | 0.45 | 23.02 | 4.19 | 4.32 | 0.3 | 0 | 0 | 4 | 2 | 1.18389
50 | 1 | 2 | 9 | 1 | 50 | 47.72687291 | 0 | 0 | 1.815050167 | 0.460434783 | 3.356086957 | 0.481906355 | 0.2859699 | 22.77093645 | 11.39443144 | 2.111822742 | 0.509799331 | 0 | 0 | 3 | 1 | 1.76453
50 | 1 | 2 | 9 | 1 | 50未风化点 | 45.02 | 0 | 0 | 3.12 | 0.54 | 4.16 | 0 | 0.7 | 30.61 | 6.22 | 6.34 | 0.23 | 0 | 0 | 4 | 2 | 1.3516
51 | 3 | 2 | 2 | 1 | 51部位1 | 54.35687291 | 0 | 0 | 2.205050167 | 1.180434783 | 6.736086957 | 1.341906355 | 0.5259699 | 19.01093645 | 6.134431438 | 3.871822742 | 0.239799331 | 0.448060201 | 0 | 3 | 2 | 1.6372
51 | 3 | 2 | 2 | 1 | 51部位2 | 51.09687291 | 0 | 0 | 3.755050167 | 1.440434783 | 3.996086957 | 0.571906355 | 0 | 30.11093645 | 0 | 4.521822742 | 0 | 0 | 0 | 3 | 2 | 1.10099
52 | 3 | 2 | 2 | 1 | 52 | 55.48687291 | 2.686454849 | 0 | 0.895050167 | 0.540434783 | 2.646086957 | 0.381906355 | 0 | 26.19093645 | 5.834431438 | 1.481822742 | 0.289799331 | 0 | 0 | 3 | 1 | 1.13497
53 | 1 | 2 | 2 | 1 | 53未风化点 | 63.66 | 3.04 | 0.11 | 0.78 | 1.14 | 6.06 | 0 | 0.54 | 13.66 | 8.99 | 0 | 0.27 | 0 | 0 | 4 | 1 | 0.68836
54 | 3 | 2 | 2 | 1 | 54 | 52.02687291 | 0 | 0.405234114 | 1.815050167 | 1.270434783 | 5.636086957 | 0 | 0 | 34.23093645 | 4.234431438 | 0.011822742 | 0.729799331 | 0 | 0 | 3 | 1 | 0.81553
54 | 3 | 2 | 2 | 1 | 54严重风化点 | 46.85687291 | 0 | 0 | 0 | 1.100434783 | 5.136086957 | 0 | 0.4959699 | 37.23093645 | 0 | 9.901822742 | 0.969799331 | 0 | 0 | 3 | 2 | 4.59655
55 | 3 | 2 | 3 | 0 | 55 | 49.01 | 2.71 | 0 | 1.13 | 0 | 1.45 | 0 | 0.86 | 32.92 | 7.95 | 0.35 | 0 | 0 | 0 | 4 | 1 | 0.64858
56 | 3 | 2 | 4 | 1 | 56 | 58.89687291 | 0 | 0 | 0 | 0 | 3.336086957 | 0 | 0 | 20.02093645 | 12.64443144 | 0 | 0 | 0 | 0 | 3 | 1 | 0.74404
57 | 3 | 2 | 4 | 1 | 57 | 55.16687291 | 0 | 0 | 0 | 0 | 3.666086957 | 0 | 0.3159699 | 23.87093645 | 14.49443144 | 0 | 0 | 0 | 0 | 3 | 1 | 0.74404
58 | 3 | 2 | 0 | 1 | 58 | 60.13687291 | 0 | 0.425234114 | 2.115050167 | 0.780434783 | 5.006086957 | 1.011906355 | 2.2859699 | 18.12093645 | 4.854431438 | 4.761822742 | 0.089799331 | 0 | 0 | 3 | 2 | 0.74078